## Traditional Methods for Effecti
Traditional Methods for Effective Permittivity Calculation
| Microstrip Configuration |  |  |  | Aproximate Equations
[6 empty] | Wheeler's Aproximation (1965) | Hammerstad and Jensen Model (1980) |  | Schneider Model (????) | Kirschning and Jansen (1982)
Stated Accuracy
Equation
[5 empty] | Substrate Dielectric Constant (ε_sub) | Any W, h | t = 0 | t != 0
ε0
T
H
ε_sub
W
| W | 0.00095
| H | 0.000508
| T | 1.7e-05
| ε0 | 8.854188e-12
| μ0 | 1.256637e-06
| f_c | 5000000000

## Embedded Microstrip Methods
Traditional Methods for Effective Permittivity Calculation
| Microstrip Configuration |  |  |  | Aproximate Equations
ε_0
εmut
[5 empty] | 1 | 0.3671897 | 0.3974712 | 3.310551
[5 empty] | 1.5 |  |  | 3.468753
[5 empty] | 2 |  |  | 3.626956
[5 empty] | 2.5 |  |  | 3.785158
| ε_MUT |  |  |  | 3 |  |  | 3.943361
[5 empty] | 3.5 |  |  | 4.101563
|  |  |  | T | 4 |  |  | 4.259766
|  |  |  | H | 4.5 |  |  | 4.417969
| ε_sub |  |  |  | 5 |  |  | 4.576171
[5 empty] | 5.5 |  |  | 4.734374
[5 empty] | 6 |  |  | 4.892576
[5 empty] | 6.5 |  |  | 5.050779
|  |  | W |  | 7 |  |  | 5.208982
[5 empty] | 7.5 |  |  | 5.367184
| W | 0.00095 |  |  | 8 |  |  | 5.525387
| H | 0.000508 |  |  | 8.5 |  |  | 5.683589
| T | 1.7e-05 |  |  | 9 |  |  | 5.841792
| ε0 | 8.854188e-12 |  |  | 9.5 |  |  | 5.999994
| εsub | 4.38 |  |  | 10 |  |  | 6.158197
| μ0 | 1.256637e-06 |  |  | 10.5 |  |  | 6.3164
| f_c | 5000000000 |  |  | 11 |  |  | 6.474602
[5 empty] | 11.5 |  |  | 6.632805
[5 empty] | 4.38 |  |  | 4.38
𝜀_𝑒𝑓𝑓=𝜀_𝑟+𝜀_𝑀𝑈𝑇/2+𝜀_𝑟−𝜀_𝑀𝑈𝑇/2𝐹
𝐹=(1+12ℎ/𝑊)^−1/2
𝐹=(1+12ℎ/𝑊)^−1/2+0.04(1−𝑊/ℎ)^2

## Sheet1
Light Speed | 299792458 | 3.460826 | [8 empty] | SUB Relative Permittivity | 4.38 | Vacuum permittivity | 8.8542e-12
Line Lenght | 0.01 | [9 empty] | MUT Relative Permittivity | 1
Frequency (GHz) | S21 | S11 | Frequency (rad/s) | Wavelenght (m) | Calculated & Unwrapped Phase | Unwraped Phase (rad) | Phase Constant | Effective Permittivity – Phase | Group Delay | Effective Permittivity – Group Delay |  |  |  |  | SUB Energy Stored | MUT Energy Stored | Effective Permittivity – Stored Energy | Effective Permittivity – Veelerita
3 | 0.35258-0.93439i | 0.044513+0.017308i | 18849555921.5 |  | -69.32665 | -1.209978 | 120.9978 | 3.703346 | #VALUE! | #VALUE! | 1.466193291 | 2.8739246 | 6.490984e-12 | 5.57274e-11 | 5.572732731e-11 | 6.490975388e-12 | 3.238157
3.04 | 0.33514-0.94050i | 0.044321+0.016097i | 19100883333.8 |  | -70.38686 | -1.228482 | 122.8482 | 3.717684 | 7.362595e-11 | 4.871955 | 1.466085069 | 3.8739246 | 6.490505e-12 | 7.51181e-11 | 5.573181424e-11 | 6.490496278e-12 | 3.238274
3.08 | 0.31771-0.94629i | 0.044071+0.014904i | 19352210746.1 |  | -71.4409 | -1.246879 | 124.6879 | 3.73103 | 7.319685e-11 | 4.815331 | 1.466042164 | 4.8739246 | 6.490315e-12 | 9.45088e-11 | 5.573853413e-11 | 6.490306335e-12 | 3.238387
3.12 | 0.30031-0.95175i | 0.043761+0.013734i | 19603538158.4 |  | -72.48771 | -1.265149 | 126.5149 | 3.743312 | 7.269567e-11 | 4.749615 | 1.466061037 | 5.8739246 | 6.490399e-12 | 1.138995e-10 | 5.57474353e-11 | 6.490389885e-12 | 3.238498
3.16 | 0.28293-0.95688i | 0.043395+0.012590i | 19854865570.7 |  | -73.52812 | -1.283308 | 128.3308 | 3.754648 | 7.225043e-11 | 4.691614 | 1.466139824 | 6.8739246 | 6.490748e-12 | 1.332902e-10 | 5.5758461e-11 | 6.490738685e-12 | 3.238607
3.2 | 0.26559-0.96170i | 0.042973+0.011476i | 20106192983.0 |  | -74.56159 | -1.301345 | 130.1345 | 3.765016 | 7.176893e-11 | 4.62929 | 1.466277424 | 7.8739246 | 6.491357e-12 | 1.526809e-10 | 5.577155238e-11 | 6.491347854e-12 | 3.238713
3.24 | 0.24828-0.96620i | 0.042498+0.010396i | 20357520395.3 |  | -75.58876 | -1.319273 | 131.9273 | 3.774512 | 7.133119e-11 | 4.572991 | 1.466472928 | 8.8739246 | 6.492222e-12 | 1.720716e-10 | 5.578666204e-11 | 6.492213367e-12 | 3.238817
3.28 | 0.23102-0.97038i | 0.041971+0.0093531i | 20608847807.5 |  | -76.60878 | -1.337075 | 133.7075 | 3.783082 | 7.083451e-11 | 4.509529 | 1.466725015 | 9.8739246 | 6.493338e-12 | 1.914623e-10 | 5.58037425e-11 | 6.49332938e-12 | 3.238919
3.32 | 0.21380-0.97425i | 0.041396+0.0083510i | 20860175219.8 |  | -77.6226 | -1.35477 | 135.477 | 3.79085 | 7.040392e-11 | 4.45487 | 1.467030715 | 10.8739246 | 6.494692e-12 | 2.10853e-10 | 5.582274398e-11 | 6.494682743e-12 | 3.239019
3.36 | 0.19664-0.97781i | 0.040776+0.0073922i | 21111502632.1 |  | -78.62934 | -1.372341 | 137.2341 | 3.797757 | 6.991303e-11 | 4.392964 | 1.467387868 | 11.8739246 | 6.496273e-12 | 2.302437e-10 | 5.58436175e-11 | 6.496263892e-12 | 3.239117
3.4 | 0.17954-0.98107i | 0.040113+0.0064789i | 21362830044.4 |  | -79.62938 | -1.389795 | 138.9795 | 3.803867 | 6.944727e-11 | 4.334627 | 1.467794571 | 12.8739246 | 6.498073e-12 | 2.496344e-10 | 5.586631493e-11 | 6.498064404e-12 | 3.239215
3.44 | 0.16249-0.98403i | 0.039412+0.0056132i | 21614157456.7 |  | -80.62353 | -1.407146 | 140.7146 | 3.809282 | 6.90377e-11 | 4.28365 | 1.468248421 | 13.8739246 | 6.500083e-12 | 2.690251e-10 | 5.589078818e-11 | 6.500073642e-12 | 3.239312
3.48 | 0.14551-0.98669i | 0.038676+0.0047963i | 21865484869.0 |  | -81.61089 | -1.424379 | 142.4379 | 3.813943 | 6.856721e-11 | 4.225463 | 1.468762349 | 14.8739246 | 6.502358e-12 | 2.884158e-10 | 5.591698865e-11 | 6.502348847e-12 | 3.239402
3.52 | 0.12860-0.98906i | 0.037908+0.0040295i | 22116812281.3 |  | -82.59182 | -1.441499 | 144.1499 | 3.817906 | 6.812004e-11 | 4.170529 | 1.469351131 | 15.8739246 | 6.504964e-12 | 3.078065e-10 | 5.594486624e-11 | 6.504955442e-12 | 3.239476
3.56 | 0.11176-0.99113i | 0.037111+0.0033133i | 22368139693.6 |  | -83.56649 | -1.45851 | 145.851 | 3.821209 | 6.768538e-11 | 4.117476 | 1.469976325 | 16.8739246 | 6.507732e-12 | 3.271972e-10 | 5.597437285e-11 | 6.507723235e-12 | 3.239553
3.6 | 0.094999-0.99292i | 0.036290+0.0026479i | 22619467105.8 |  | -84.53478 | -1.47541 | 147.541 | 3.823863 | 6.724234e-11 | 4.063751 | 1.47064497 | 17.8739246 | 6.510692e-12 | 3.465879e-10 | 5.600545378e-11 | 6.51068339e-12 | 3.239629
3.64 | 0.078314-0.99443i | 0.035446+0.0020332i | 22870794518.1 |  | -85.4971 | -1.492206 | 149.2206 | 3.825924 | 6.682755e-11 | 4.01377 | 1.471299065 | 18.8739246 | 6.513588e-12 | 3.659786e-10 | 5.603806903e-11 | 6.513579129e-12 | 3.239732
3.68 | 0.061711-0.99566i | 0.034585+0.0014689i | 23122121930.4 |  | -86.45334 | -1.508896 | 150.8896 | 3.827405 | 6.640596e-11 | 3.963287 | 1.472029525 | 19.8739246 | 6.516822e-12 | 3.853693e-10 | 5.6072175e-11 | 6.516812944e-12 | 3.239817
3.72 | 0.045191-0.99662i | 0.033707+9.5426E-4i | 23373449342.7 |  | -87.40374 | -1.525483 | 152.5483 | 3.828341 | 6.599991e-11 | 3.914966 | 1.472800054 | 20.8739246 | 6.520233e-12 | 4.0476e-10 | 5.610776913e-11 | 6.520224149e-12 | 3.239901
3.76 | 0.028758-0.99730i | 0.032815+4.8836E-4i | 23624776755.0 |  | -88.34828 | -1.541968 | 154.1968 | 3.82875 | 6.559315e-11 | 3.866859 | 1.473618716 | 21.8739246 | 6.523857e-12 | 4.241507e-10 | 5.614464307e-11 | 6.523848443e-12 | 3.239978
3.8 | 0.012414-0.99771i | 0.031912+7.0130E-5i | 23876104167.3 |  | -89.28713 | -1.558354 | 155.8354 | 3.828662 | 6.519789e-11 | 3.820397 | 1.474458197 | 22.8739246 | 6.527574e-12 | 4.435414e-10 | 5.618285991e-11 | 6.527564903e-12 | 3.240062
3.84 | -0.0038390-0.99787i | 0.031001-3.0165E-4i | 24127431579.6 |  | -90.22043 | -1.574644 | 157.4644 | 3.828104 | 6.481198e-11 | 3.775304 | 1.475327421 | 23.8739246 | 6.531422e-12 | 4.629321e-10 | 5.62224066e-11 | 6.531413038e-12 | 3.240148
3.88 | -0.019999-0.99776i | 0.030082-6.2829E-4i | 24378758991.9 |  | -91.14828 | -1.590838 | 159.0838 | 3.827101 | 6.443403e-11 | 3.731402 | 1.476241356 | 24.8739246 | 6.535468e-12 | 4.823228e-10 | 5.626309458e-11 | 6.535459114e-12 | 3.240227
3.92 | -0.036065-0.99740i | 0.029156-9.1116E-4i | 24630086404.1 |  | -92.07086 | -1.60694 | 160.694 | 3.82568 | 6.406803e-11 | 3.689132 | 1.477207982 | 25.8739246 | 6.539747e-12 | 5.017135e-10 | 5.63049451e-11 | 6.539738459e-12 | 3.240294
3.96 | -0.052035-0.99678i | 0.028227-0.0011517i | 24881413816.4 |  | -92.9883 | -1.622952 | 162.2952 | 3.823866 | 6.371165e-11 | 3.648204 | 1.478266393 | 26.8739246 | 6.544433e-12 | 5.211042e-10 | 5.634797383e-11 | 6.544424142e-12 | 3.24033
4 | -0.067908-0.99592i | 0.027294-0.0013512i | 25132741228.7 |  | -93.90074 | -1.638877 | 163.8877 | 3.821681 | 6.336384e-11 | 3.60848 | 1.479356237 | 27.8739246 | 6.549258e-12 | 5.404949e-10 | 5.639193596e-11 | 6.549248983e-12 | 3.240362
4.04 | -0.083682-0.99481i | 0.026357-0.0015111i | 25384068641.0 |  | -94.80832 | -1.654717 | 165.4717 | 3.819149 | 6.302611e-11 | 3.570116 | 1.480305047 | 28.8739246 | 6.553458e-12 | 5.598856e-10 | 5.64366937e-11 | 6.553449457e-12 | 3.240477
4.08 | -0.099357-0.99345i | 0.025419-0.0016327i | 25635396053.3 |  | -95.71128 | -1.670477 | 167.0477 | 3.816298 | 6.270547e-11 | 3.533884 | 1.481274734 | 29.8739246 | 6.557751e-12 | 5.792762e-10 | 5.648236514e-11 | 6.557742351e-12 | 3.240594
4.12 | -0.11493-0.99186i | 0.024479-0.0017172i | 25886723465.6 |  | -96.60957 | -1.686155 | 168.6155 | 3.813136 | 6.238134e-11 | 3.497444 | 1.482305251 | 30.8739246 | 6.562314e-12 | 5.986669e-10 | 5.652900488e-11 | 6.562304547e-12 | 3.240692
4.16 | -0.13041-0.99004i | 0.023538-0.0017659i | 26138050877.9 |  | -97.50391 | -1.701764 | 170.1764 | 3.809727 | 6.210708e-11 | 3.466759 | 1.483409162 | 31.8739246 | 6.567201e-12 | 6.180576e-10 | 5.657676554e-11 | 6.567191662e-12 | 3.240767
4.2 | -0.14578-0.98798i | 0.022595-0.0017796i | 26389378290.2 |  | -98.39363 | -1.717293 | 171.7293 | 3.806027 | 6.178617e-11 | 3.431025 | 1.484475579 | 32.8739246 | 6.571922e-12 | 6.374483e-10 | 5.662389385e-11 | 6.571912791e-12 | 3.240853
4.24 | -0.16105-0.98569i | 0.021651-0.0017595i | 26640705702.4 |  | -99.27945 | -1.732753 | 173.2753 | 3.802099 | 6.151537e-11 | 3.401016 | 1.485743377 | 33.8739246 | 6.577535e-12 | 6.56839e-10 | 5.667230118e-11 | 6.577525454e-12 | 3.240854
4.28 | -0.17622-0.98318i | 0.020705-0.0017063i | 26892033114.7 |  | -100.1615 | -1.748148 | 174.8148 | 3.797961 | 6.125303e-11 | 3.37207 | 1.488458453 | 34.8739246 | 6.589554e-12 | 6.762297e-10 | 5.672119624e-11 | 6.589545351e-12 | 3.240126
4.32 | -0.19129-0.98044i | 0.019758-0.0016208i | 27143360527.0 |  | -101.0401 | -1.763482 | 176.3482 | 3.793641 | 6.101235e-11 | 3.345623 | 1.488907952 | 35.8739246 | 6.591544e-12 | 6.956204e-10 | 5.677034697e-11 | 6.591535326e-12 | 3.240553
4.36 | -0.20626-0.97748i | 0.018809-0.0015035i | 27394687939.3 |  | -101.9153 | -1.778758 | 177.8758 | 3.789154 | 6.077961e-11 | 3.320146 | 1.488980201 | 36.8739246 | 6.591864e-12 | 7.150111e-10 | 5.681995133e-11 | 6.591855177e-12 | 3.241176
4.4 | -0.22112-0.97430i | 0.017857-0.0013550i | 27646015351.6 |  | -102.7868 | -1.793969 | 179.3969 | 3.784478 | 6.05227e-11 | 3.292138 | 1.490033032 | 37.8739246 | 6.596525e-12 | 7.344018e-10 | 5.686970263e-11 | 6.596516158e-12 | 3.241303
4.44 | -0.23589-0.97090i | 0.016903-0.0011756i | 27897342763.9 |  | -103.656 | -1.809138 | 180.9138 | 3.779717 | 6.035856e-11 | 3.274305 | 1.49118562 | 38.8739246 | 6.601628e-12 | 7.537925e-10 | 5.691924578e-11 | 6.601618773e-12 | 3.241376
4.48 | -0.25055-0.96729i | 0.015946-9.6554E-4i | 28148670176.2 |  | -104.5218 | -1.824249 | 182.4249 | 3.774798 | 6.012214e-11 | 3.248705 | 1.493159974 | 39.8739246 | 6.610369e-12 | 7.731832e-10 | 5.696890466e-11 | 6.610359427e-12 | 3.241036
4.52 | -0.26511-0.96346i | 0.014986-7.2499E-4i | 28399997588.5 |  | -105.385 | -1.839315 | 183.9315 | 3.769791 | 5.994886e-11 | 3.230005 | 1.49361219 | 40.8739246 | 6.612371e-12 | 7.925739e-10 | 5.701892096e-11 | 6.612361428e-12 | 3.24147
4.56 | -0.27958-0.95943i | 0.014021-4.5396E-4i | 28651325000.7 |  | -106.2462 | -1.854347 | 185.4347 | 3.76473 | 5.980724e-11 | 3.214762 | 1.494488368 | 41.8739246 | 6.616249e-12 | 8.119646e-10 | 5.706773278e-11 | 6.616240352e-12 | 3.241673
4.6 | -0.29394-0.95518i | 0.013053-1.5235E-4i | 28902652413.0 |  | -107.1048 | -1.869332 | 186.9332 | 3.759576 | 5.962488e-11 | 3.195189 | 1.495485515 | 42.8739246 | 6.620664e-12 | 8.313553e-10 | 5.711684757e-11 | 6.620654813e-12 | 3.241819
4.64 | -0.30820-0.95073i | 0.012079+1.8004E-4i | 29153979825.3 |  | -107.9612 | -1.884279 | 188.4279 | 3.754362 | 5.947247e-11 | 3.178874 | 1.496501794 | 43.8739246 | 6.625163e-12 | 8.50746e-10 | 5.716517151e-11 | 6.625153976e-12 | 3.241945
4.68 | -0.32237-0.94606i | 0.011101+5.4349E-4i | 29405307237.6 |  | -108.8165 | -1.899207 | 189.9207 | 3.749165 | 5.939628e-11 | 3.170735 | 1.497505142 | 44.8739246 | 6.629605e-12 | 8.701367e-10 | 5.7212873e-11 | 6.62959589e-12 | 3.242068
4.72 | -0.33644-0.94120i | 0.010116+9.3840E-4i | 29656634649.9 |  | -109.6699 | -1.9141 | 191.41 | 3.743924 | 5.925822e-11 | 3.156012 | 1.498493197 | 45.8739246 | 6.633979e-12 | 8.895274e-10 | 5.725987959e-11 | 6.633970105e-12 | 3.24219
4.76 | -0.35041-0.93612i | 0.0091263+0.0013653i | 29907962062.2 |  | -110.522 | -1.928972 | 192.8972 | 3.738692 | 5.917353e-11 | 3.146997 | 1.499481633 | 46.8739246 | 6.638355e-12 | 9.089181e-10 | 5.730603523e-11 | 6.638346001e-12 | 3.242301
4.8 | -0.36428-0.93084i | 0.0081300+0.0018246i | 30159289474.5 |  | -111.3727 | -1.94382 | 194.382 | 3.733457 | 5.907645e-11 | 3.13668 | 1.500437164 | 47.8739246 | 6.642585e-12 | 9.283088e-10 | 5.735120589e-11 | 6.642576226e-12 | 3.242415
4.84 | -0.37806-0.92536i | 0.0071274+0.0023172i | 30410616886.7 |  | -112.2227 | -1.958655 | 195.8655 | 3.728267 | 5.902963e-11 | 3.13171 | 1.501373488 | 48.8739246 | 6.646731e-12 | 9.476995e-10 | 5.739519906e-11 | 6.646721424e-12 | 3.242522
4.88 | -0.39174-0.91967i | 0.0061181+0.0028437i | 30661944299.0 |  | -113.0719 | -1.973477 | 197.3477 | 3.723114 | 5.897463e-11 | 3.125876 | 1.50229695 | 49.8739246 | 6.650819e-12 | 9.670902e-10 | 5.743802804e-11 | 6.650809675e-12 | 3.242621
4.92 | -0.40532-0.91378i | 0.0051021+0.0034048i | 30913271711.3 |  | -113.9204 | -1.988285 | 198.8285 | 3.717995 | 5.891869e-11 | 3.11995 | 1.503165389 | 50.8739246 | 6.654663e-12 | 9.864809e-10 | 5.747948728e-11 | 6.654654337e-12 | 3.24273
4.96 | -0.41881-0.90768i | 0.0040791+0.0040016i | 31164599123.6 |  | -114.7689 | -2.003096 | 200.3096 | 3.712973 | 5.892921e-11 | 3.121064 | 1.504054635 | 51.8739246 | 6.6586e-12 | 1.005872e-09 | 5.751968174e-11 | 6.658591111e-12 | 3.242811
5 | -0.43221-0.90138i | 0.0030494+0.0046349i | 31415926535.9 |  | -115.6176 | -2.017908 | 201.7908 | 3.708041 | 5.893707e-11 | 3.121896 | 1.504718576 | 52.8739246 | 6.66154e-12 | 1.025262e-09 | 5.755748497e-11 | 6.661530442e-12 | 3.242974
5.04 | -0.44551-0.89487i | 0.0020128+0.0053058i | 31667253948.2 |  | -116.4664 | -2.032722 | 203.2722 | 3.703193 | 5.893996e-11 | 3.122202 | 1.505311392 | 53.8739246 | 6.664164e-12 | 1.044653e-09 | 5.759381767e-11 | 6.664154895e-12 | 3.243153
5.08 | -0.45872-0.88816i | 9.6952E-4+0.0060152i | 31918581360.5 |  | -117.3156 | -2.047544 | 204.7544 | 3.698457 | 5.897521e-11 | 3.125939 | 1.505836493 | 54.8739246 | 6.666489e-12 | 1.064044e-09 | 5.762821816e-11 | 6.666479565e-12 | 3.24334
5.12 | -0.47184-0.88125i | -8.0229E-5+0.0067643i | 32169908772.8 |  | -118.1655 | -2.062378 | 206.2378 | 3.693841 | 5.902333e-11 | 3.131042 | 1.506394123 | 55.8739246 | 6.668957e-12 | 1.083434e-09 | 5.766057043e-11 | 6.668948246e-12 | 3.243484
5.16 | -0.48485-0.87412i | -0.0011362+0.0075542i | 32421236185.0 |  | -119.0159 | -2.07722 | 207.722 | 3.689326 | 5.905325e-11 | 3.134217 | 1.507049343 | 56.8739246 | 6.671858e-12 | 1.102825e-09 | 5.76908043e-11 | 6.671848966e-12 | 3.243551
5.2 | -0.49778-0.86679i | -0.0021979+0.0083861i | 32672563597.3 |  | -119.8679 | -2.092089 | 209.2089 | 3.684982 | 5.916463e-11 | 3.146051 | 1.507567957 | 57.8739246 | 6.674154e-12 | 1.122216e-09 | 5.771899092e-11 | 6.67414492e-12 | 3.24366
5.24 | -0.51061-0.85925i | -0.0032650+0.0092613i | 32923891009.6 |  | -120.7209 | -2.106978 | 210.6978 | 3.680773 | 5.923966e-11 | 3.154035 | 1.508477004 | 58.8739246 | 6.678179e-12 | 1.141606e-09 | 5.774418745e-11 | 6.678169357e-12 | 3.243535
5.28 | -0.52334-0.85150i | -0.0043368+0.010181i | 33175218421.9 |  | -121.5753 | -2.121889 | 212.1889 | 3.676708 | 5.932964e-11 | 3.163624 | 1.508154512 | 59.8739246 | 6.676751e-12 | 1.160997e-09 | 5.776704001e-11 | 6.676741655e-12 | 3.243995
5.32 | -0.53598-0.84354i | -0.0054128+0.011146i | 33426545834.2 |  | -122.4316 | -2.136835 | 213.6835 | 3.672826 | 5.946807e-11 | 3.178404 | 1.50818489 | 60.8739246 | 6.676885e-12 | 1.180388e-09 | 5.778715417e-11 | 6.67687614e-12 | 3.244242
5.36 | -0.54853-0.83536i | -0.0064921+0.012159i | 33677873246.5 |  | -123.2905 | -2.151825 | 215.1825 | 3.669153 | 5.964211e-11 | 3.197035 | 1.508245113 | 61.8739246 | 6.677152e-12 | 1.199779e-09 | 5.780447901e-11 | 6.677142753e-12 | 3.244438
5.4 | -0.56097-0.82698i | -0.0075740+0.013219i | 33929200658.8 |  | -124.1504 | -2.166834 | 216.6834 | 3.665603 | 5.97206e-11 | 3.205456 | 1.508263231 | 62.8739246 | 6.677232e-12 | 1.219169e-09 | 5.781893944e-11 | 6.677222962e-12 | 3.244617
5.44 | -0.57332-0.81837i | -0.0086574+0.014330i | 34180528071.1 |  | -125.0137 | -2.1819 | 218.19 | 3.662298 | 5.994674e-11 | 3.229777 | 1.508776197 | 63.8739246 | 6.679503e-12 | 1.23856e-09 | 5.783047769e-11 | 6.679493911e-12 | 3.244512
5.48 | -0.58556-0.80955i | -0.0097414+0.015491i | 34431855483.3 |  | -125.8788 | -2.196999 | 219.6999 | 3.659152 | 6.007777e-11 | 3.243912 | 1.509753736 | 64.8739246 | 6.683831e-12 | 1.257951e-09 | 5.783887565e-11 | 6.683821567e-12 | 3.244133
5.52 | -0.59771-0.80051i | -0.010825+0.016705i | 34683182895.6 |  | -126.7473 | -2.212157 | 221.2157 | 3.656247 | 6.031147e-11 | 3.269198 | 1.507832162 | 65.8739246 | 6.675324e-12 | 1.277341e-09 | 5.784414195e-11 | 6.67531458e-12 | 3.245162
5.56 | -0.60975-0.79125i | -0.011906+0.017972i | 34934510307.9 |  | -127.6184 | -2.227362 | 222.7362 | 3.653538 | 6.049617e-11 | 3.289252 | 1.507687081 | 66.8739246 | 6.674681e-12 | 1.296732e-09 | 5.78462595e-11 | 6.674672293e-12 | 3.245262
5.6 | -0.62169-0.78177i | -0.012984+0.019294i | 35185837720.2 |  | -128.4929 | -2.242624 | 224.2624 | 3.651058 | 6.072805e-11 | 3.314516 | 1.507087415 | 67.8739246 | 6.672027e-12 | 1.316123e-09 | 5.784513723e-11 | 6.672017512e-12 | 3.245547
5.64 | -0.63352-0.77207i | -0.014057+0.020672i | 35437165132.5 |  | -129.3705 | -2.257941 | 225.7941 | 3.648789 | 6.094376e-11 | 3.338104 | 1.506511546 | 68.8739246 | 6.669477e-12 | 1.335513e-09 | 5.7840707e-11 | 6.66946809e-12 | 3.245777
5.68 | -0.64524-0.76214i | -0.015124+0.022107i | 35688492544.8 |  | -130.2518 | -2.273323 | 227.3323 | 3.64676 | 6.120067e-11 | 3.366307 | 1.505902013 | 69.8739246 | 6.666779e-12 | 1.354904e-09 | 5.783293462e-11 | 6.666769627e-12 | 3.245981
5.72 | -0.65685-0.75198i | -0.016183+0.023600i | 35939819957.1 |  | -131.137 | -2.288773 | 228.8773 | 3.644978 | 6.147414e-11 | 3.396459 | 1.505299251 | 70.8739246 | 6.66411e-12 | 1.374295e-09 | 5.782210289e-11 | 6.664101142e-12 | 3.246141
5.76 | -0.66835-0.74159i | -0.017231+0.025153i | 36191147369.4 |  | -132.0264 | -2.304296 | 230.4296 | 3.643452 | 6.176383e-11 | 3.428545 | 1.504440776 | 71.8739246 | 6.66031e-12 | 1.393686e-09 | 5.780730094e-11 | 6.660300596e-12 | 3.246378
5.8 | -0.67973-0.73097i | -0.018268+0.026767i | 36442474781.6 |  | -132.9198 | -2.319888 | 231.9888 | 3.642166 | 6.204016e-11 | 3.459293 | 1.503517699 | 72.8739246 | 6.656223e-12 | 1.413076e-09 | 5.778941425e-11 | 6.656214046e-12 | 3.246608
5.84 | -0.69099-0.72012i | -0.019291+0.028442i | 36693802193.9 |  | -133.8174 | -2.335554 | 233.5554 | 3.641127 | 6.233319e-11 | 3.492048 | 1.50253273 | 73.8739246 | 6.651863e-12 | 1.432467e-09 | 5.776819791e-11 | 6.651853495e-12 | 3.246825
5.88 | -0.70213-0.70904i | -0.020297+0.030179i | 36945129606.2 |  | -134.7194 | -2.351298 | 235.1298 | 3.640343 | 6.264253e-11 | 3.526793 | 1.5014621 | 74.8739246 | 6.647123e-12 | 1.451858e-09 | 5.774372133e-11 | 6.647113715e-12 | 3.247042
5.92 | -0.71314-0.69772i | -0.021286+0.031980i | 37196457018.5 |  | -135.6262 | -2.367124 | 236.7124 | 3.639822 | 6.296836e-11 | 3.563578 | 1.500302081 | 75.8739246 | 6.641987e-12 | 1.471248e-09 | 5.771591758e-11 | 6.641978204e-12 | 3.247262
5.96 | -0.72402-0.68617i | -0.022253+0.033845i | 37447784430.8 |  | -136.5375 | -2.383028 | 238.3028 | 3.639549 | 6.328336e-11 | 3.59932 | 1.49903316 | 76.8739246 | 6.63637e-12 | 1.490639e-09 | 5.768490691e-11 | 6.636360572e-12 | 3.247494
6 | -0.73477-0.67437i | -0.023197+0.035774i | 37699111843.1 |  | -137.4544 | -2.399031 | 239.9031 | 3.639578 | 6.367347e-11 | 3.643833 | 1.497688593 | 77.8739246 | 6.630417e-12 | 1.51003e-09 | 5.76507607e-11 | 6.630408046e-12 | 3.247724
6.04 | -0.74538-0.66234i | -0.024115+0.037769i | 37950439255.4 |  | -138.3759 | -2.415115 | 241.5115 | 3.63985 | 6.39959e-11 | 3.680829 | 1.49625847 | 78.8739246 | 6.624086e-12 | 1.52942e-09 | 5.761353923e-11 | 6.624076759e-12 | 3.247957
6.08 | -0.75585-0.65006i | -0.025005+0.039829i | 38201766667.7 |  | -139.3032 | -2.4313 | 243.13 | 3.64042 | 6.439559e-11 | 3.726951 | 1.494736887 | 79.8739246 | 6.61735e-12 | 1.548811e-09 | 5.757326148e-11 | 6.617340568e-12 | 3.248197
6.12 | -0.76618-0.63755i | -0.025863+0.041955i | 38453094079.9 |  | -140.2356 | -2.447574 | 244.7574 | 3.641249 | 6.475272e-11 | 3.768404 | 1.493158757 | 80.8739246 | 6.610363e-12 | 1.568202e-09 | 5.753009687e-11 | 6.610354036e-12 | 3.248427
6.16 | -0.77635-0.62479i | -0.026687+0.044147i | 38704421492.2 |  | -141.1736 | -2.463945 | 246.3945 | 3.642354 | 6.513768e-11 | 3.813344 | 1.491436682 | 81.8739246 | 6.602739e-12 | 1.587593e-09 | 5.748416306e-11 | 6.602730251e-12 | 3.248694
6.2 | -0.78637-0.61179i | -0.027474+0.046404i | 38955748904.5 |  | -142.1173 | -2.480416 | 248.0416 | 3.643739 | 6.55363e-11 | 3.86016 | 1.489673594 | 82.8739246 | 6.594934e-12 | 1.606983e-09 | 5.74355573e-11 | 6.594924895e-12 | 3.248948
6.24 | -0.79623-0.59855i | -0.028221+0.048728i | 39207076316.8 |  | -143.0667 | -2.496985 | 249.6985 | 3.645394 | 6.592821e-11 | 3.906465 | 1.487838836 | 83.8739246 | 6.586811e-12 | 1.626374e-09 | 5.738441215e-11 | 6.586802245e-12 | 3.249205
6.28 | -0.80593-0.58506i | -0.028925+0.051117i | 39458403729.1 |  | -144.0225 | -2.513666 | 251.3666 | 3.647351 | 6.637067e-11 | 3.959076 | 1.485934875 | 84.8739246 | 6.578382e-12 | 1.645765e-09 | 5.733085953e-11 | 6.578373234e-12 | 3.249466
6.32 | -0.81546-0.57133i | -0.029582+0.053571i | 39709731141.4 |  | -144.984 | -2.530449 | 253.0449 | 3.649578 | 6.677625e-11 | 4.00761 | 1.483966392 | 85.8739246 | 6.569668e-12 | 1.665155e-09 | 5.727505046e-11 | 6.569658573e-12 | 3.249731
6.36 | -0.82482-0.55735i | -0.030190+0.056090i | 39961058553.7 |  | -145.9522 | -2.547346 | 254.7346 | 3.652106 | 6.723347e-11 | 4.062678 | 1.481935812 | 86.8739246 | 6.560678e-12 | 1.684546e-09 | 5.721713316e-11 | 6.560669006e-12 | 3.25
6.4 | -0.83399-0.54313i | -0.030746+0.058671i | 40212385965.9 |  | -146.9261 | -2.564344 | 256.4344 | 3.654891 | 6.763254e-11 | 4.11105 | 1.480161526 | 87.8739246 | 6.552823e-12 | 1.703937e-09 | 5.715725219e-11 | 6.552814076e-12 | 3.250113
6.44 | -0.84298-0.52866i | -0.031245+0.061316i | 40463713378.2 |  | -147.9068 | -2.581461 | 258.1461 | 3.657979 | 6.810723e-11 | 4.168962 | 1.477710244 | 88.8739246 | 6.541971e-12 | 1.723327e-09 | 5.709557385e-11 | 6.541962021e-12 | 3.250548
6.48 | -0.85178-0.51396i | -0.031686+0.064021i | 40715040790.5 |  | -148.8934 | -2.59868 | 259.868 | 3.661318 | 6.851196e-11 | 4.218657 | 1.475514908 | 89.8739246 | 6.532252e-12 | 1.742718e-09 | 5.703223085e-11 | 6.532243062e-12 | 3.250831
6.52 | -0.86039-0.49901i | -0.032065+0.066786i | 40966368202.8 |  | -149.8871 | -2.616023 | 261.6023 | 3.664963 | 6.900385e-11 | 4.279451 | 1.473273606 | 90.8739246 | 6.52233e-12 | 1.762109e-09 | 5.696740094e-11 | 6.522320606e-12 | 3.251119
6.56 | -0.86880-0.48382i | -0.032378+0.069609i | 41217695615.1 |  | -150.8873 | -2.63348 | 263.348 | 3.668885 | 6.946063e-11 | 4.336295 | 1.470990659 | 91.8739246 | 6.512223e-12 | 1.7815e-09 | 5.690124446e-11 | 6.512213786e-12 | 3.251411
6.6 | -0.87699-0.46838i | -0.032623+0.072489i | 41469023027.4 |  | -151.8944 | -2.651057 | 265.1057 | 3.673092 | 6.993421e-11 | 4.395626 | 1.468670723 | 92.8739246 | 6.501952e-12 | 1.80089e-09 | 5.6833927e-11 | 6.501943212e-12 | 3.251708
6.64 | -0.88498-0.45271i | -0.032796+0.075422i | 41720350439.7 |  | -152.9081 | -2.668749 | 266.8749 | 3.677571 | 7.039607e-11 | 4.453878 | 1.466317219 | 93.8739246 | 6.491533e-12 | 1.820281e-09 | 5.676560425e-11 | 6.491524027e-12 | 3.252009
6.68 | -0.89275-0.43681i | -0.032895+0.078408i | 41971677852.0 |  | -153.9281 | -2.686553 | 268.6553 | 3.682303 | 7.083921e-11 | 4.510127 | 1.463930221 | 94.8739246 | 6.480965e-12 | 1.839672e-09 | 5.669643476e-11 | 6.480956564e-12 | 3.252317
6.72 | -0.90029-0.42066i | -0.032917+0.081443i | 42223005264.2 |  | -154.9557 | -2.704487 | 270.4487 | 3.687338 | 7.135733e-11 | 4.576343 | 1.461516109 | 95.8739246 | 6.470278e-12 | 1.859062e-09 | 5.662657767e-11 | 6.470269063e-12 | 3.252631
6.76 | -0.90761-0.40429i | -0.032858+0.084525i | 42474332676.5 |  | -155.9897 | -2.722533 | 272.2533 | 3.692621 | 7.180428e-11 | 4.633851 | 1.459078757 | 96.8739246 | 6.459488e-12 | 1.878453e-09 | 5.655619019e-11 | 6.459478676e-12 | 3.25295
6.8 | -0.91469-0.38768i | -0.032716+0.087650i | 42725660088.8 |  | -157.0309 | -2.740707 | 274.0707 | 3.698189 | 7.231032e-11 | 4.699396 | 1.456621888 | 97.8739246 | 6.448611e-12 | 1.897844e-09 | 5.648541993e-11 | 6.448601888e-12 | 3.253276
6.84 | -0.92153-0.37085i | -0.032489+0.090817i | 42976987501.1 |  | -158.0787 | -2.758994 | 275.8994 | 3.704001 | 7.276342e-11 | 4.758473 | 1.454149075 | 98.8739246 | 6.437663e-12 | 1.917234e-09 | 5.64144127e-11 | 6.437654512e-12 | 3.253607
6.88 | -0.92812-0.35379i | -0.032174+0.094021i | 43228314913.4 |  | -159.1337 | -2.777406 | 277.7406 | 3.710083 | 7.325835e-11 | 4.823426 | 1.451663714 | 99.8739246 | 6.42666e-12 | 1.936625e-09 | 5.634331183e-11 | 6.426651585e-12 | 3.253945
6.92 | -0.93446-0.33651i | -0.031769+0.097260i | 43479642325.7 |  | -160.1955 | -2.795938 | 279.5938 | 3.716418 | 7.373611e-11 | 4.886544 | 1.449169065 | 100.8739246 | 6.415616e-12 | 1.956016e-09 | 5.627225533e-11 | 6.415607539e-12 | 3.254289
6.96 | -0.94055-0.31901i | -0.031271+0.10053i | 43730969738.0 |  | -161.2644 | -2.814595 | 281.4595 | 3.723017 | 7.423253e-11 | 4.952562 | 1.446668377 | 101.8739246 | 6.404546e-12 | 1.975407e-09 | 5.620137646e-11 | 6.404536758e-12 | 3.254639
7 | -0.94637-0.30129i | -0.030680+0.10383i | 43982297150.3 |  | -162.3404 | -2.833375 | 283.3375 | 3.729869 | 7.47222e-11 | 5.018117 | 1.444164762 | 102.8739246 | 6.393462e-12 | 1.994797e-09 | 5.613080369e-11 | 6.393453018e-12 | 3.254996