## Sheet1
Referência	DOI	Material Sensível	Limite de Detecção	Sensibilidade	Tempo de Resposta	Tipo de Resposta	Temperatura de Operação	Tipo de Sensor
39		ZIF-8	0.13% / vol	2.00E-05	3600	Não Linear	Amb	QCM
40		Pd doped ZnO	72 ppm	3.80E-04	12	Não Linear	Amb	QCM
41		Imidazolium-based ionic liquids	10% / vol	1.60E-07	60	Linear	30	QCM
42		Thiophene	77.6 ppm	1.36E-05	30	Linear	Amb	QCM
43		Calixarene	200 ppm	1.00E-05	NR	NR	Amb	QCM
44		Ag+ZSM-5-zeolite	0.26 ppm	9.30E-03	240	Linear	Amb	QCM
78		NiO/SnO2	0.01 ppm	20.18 Rₐ/Rg	2 s	Linear	300	MOS
79		NiFe2O4	0.52 ppm	30.4 Rₐ/Rg	8 s	Linear	160	MOS
80		SnO2/SiO2	0.5 ppm	2193.7 Rₐ/Rg	9 s	Non-Linear	270	MOS
81		TiO2/In2O3	0.1	33.34 Rₐ/Rg	51.8 s	Linear	250	MOS
82		C3N4-SnO2	0.087	11V Rg/Va	7 s	Non-linear	380	MOS
83		Pd/LaFeO3	1	1.19 Rg/Ra	4 s	-	200	MOS
84		Pt0.3Au0.7–In2O3	0.3	40 Rg/Ra	12 s	Non-linear	160	MOS
85		CuFe2O4/Fe2O3	0.1	14 Rg/Ra	13 s	Non-linear	275	MOS
86		ZnO–Fe3O4	0.15	47 Rg/Ra	5 s	Non-linear	475	MOS
87		ZnCo2O4	0.5	38Rₐ/Rg	19 s	Linear	200	MOS
88		WO3/Pt-GNs	1	12 Rg/Ra	14.1 s	Non-linear	200	MOS
89		In/WO3-SnO2	1	66.5 Rₐ/Rg	4 s	Linear	200	MOS
90		Monolayer graphene	0.3	7.00%	-	Non-Linear	RT	MOS
91		Pt/Sb2O3 impregnated Fe2O3	0.25 ppm	2.4 Rg/Ra	10 s	Linear	RT	MOS
92		In2O3/ZnO–In2O3	0.125	43.2 Rₐ/Rg	5 s	Non-linear	280	MOS
93		Mesoporous In2O3	0.5 ppm	29 Rₐ/Rg	0.7 s	Non-linear	300	MOS
94		In2O3 hollow nanofibers	0.02 ppm	151 Rₐ/Rg	7 s	Linear	300	MOS
95		ZnO dandelion-like spheres	0.25 ppm	33 Rₐ/Rg	3 s	Non-linear	230	MOS
96		SnO2 nanofibers–RGO nanosheets	0.1 ppm	10.4 Rₐ/Rg (5 ppm)	3.3 min	Linear	350	MOS
97		Carbon nanotubes–SnO2	0.5 ppm	120 Rₐ/Rg (2.5 ppm)	2 min	Non-Linear	200	MOS
98		Graphene-loaded Ni-doped SnO2	0.04	169 Rₐ/Rg (200 ppm)	5.4 s	Linear	350	MOS
99		Eu-Doped SnO2	0.3	32 Rₐ/Rg (100 ppm)	4 s	Linear until 500 ppm	280	MOS
100		PdO@ZnO-SnO2 NT	0.01	5.06 Rₐ/Rg (1 ppm)	20 s	Linear	400	MOS
101		Y-Doped SnO2 Nanobelt	0.9	11.4 Rₐ/Rg (100 ppm)	9-25 s	-	210	MOS
102		α-Fe2O3 with porous structure	0.5	15.7 Rₐ/Rg (100 ppm)	0.8 s	Non-Linear	240	MOS
103		Vertically ordered α-Fe2O3	0.00171	84 Rₐ/Rg (50 ppm)	3 s	Linear	350	MOS
104		La-doped α-Fe2O3 NT	1	44 Rₐ/Rg (100 ppm)	3 s	Linear until 200 ppm	240	MOS
105		Ce-doped α-Fe2O3 NT	1	40 Rₐ/Rg (100 ppm)	3 s	Linear until 200 ppm	240	MOS
106		γ-Fe2O3	<1	65 Rₐ/Rg	-	-	150	MOS
107		RGO-CdFe2O4 composites	0.01	5.5 Rₐ/Rg (1 ppm)	5 s	Non-Linear	270	MOS
108		In2O3 nanoparticles	1	11.6 Rₐ/Rg (50 ppm)	1 s	Linear until 50 ppm	240	MOS
109		In2O3 NT	1	23.46 Rₐ/Rg (100 ppm)	1 s	-	280	MOS
110		Pt-decorated In2O3 NPs	0.01	1.8 Rₐ/Rg (1.56 ppm)	<25 s	Non-Linear	200	MOS
111		Pd/In2O3 Hierarchal	1	30.6 Rₐ/Rg (100 ppm)	9 s	-	370	MOS
112		Au/In2O3 inverse opals	0.02	42.4 Rₐ/Rg (5 ppm)	11 s	Linear	340	MOS
113		Porous Co3O4 Nanosheets	<1.8	11.4 Rₐ/Rg (100 ppm)	41 s	-	150	MOS
114		Ir-GO-Co2O3	0.12	2.4 Rₐ/Rg (5 ppm)	-	Non-linear	300	MOS
115		V2O5	0.941	2.37 Rₐ/Rg (140 ppm)	67–73 s	Non-Linear	RT	MOS
116		Na/ZnO	0.2	3.35 Rₐ/Rg	18 s	Linear	RT	MOS
117		Al-doped ZnO	0.1	7.45 Rₐ/Rg	3 s	Linear	450	MOS
118		C-doped WO3	0.2	5.1 Rₐ/Rg	3–9 s	-	300	MOS
119		Cr-doped WO3	Sub ppm	13.3 Rₐ/Rg	-	Non-linear	250	MOS
120		ZnO thin films	2 ppm	10.8 Rₐ/Rg	-	-	RT	MOS
121		WO3 nanofibers	0.1 ppm	55.6 Rₐ/Rg	6–13 s	Linear	270	MOS
122		Au/α-Fe2O3 NRs	2 ppm	143 Rₐ/Rg	6 s	-	350	MOS
123		Co3O4/TiO2	0.5 ppm	11.9 Rₐ/Rg (500 ppm)	68 s	-	300	MOS
124		TiO2-ZnO	3 ppm	93.83% (70 ppm)	42 s	-	(29 ± 2 °C)	MOS
136		Ni-doped MOF-5	10 ppm	95 Rₐ/Rg	24 s	Linear	340	MOF
137		ZnO/Co3O4	0.5 ppm	15 Rₐ/Rg	369 s	-	275	MOF
138		MOF-derived ZnO-NiO	1 ppm	1.31 Rₐ/Rg (1 ppm)	25 s	Linear	230	MOF
139		Bi(HHTP)	41.2 ppm	20–40%	-	-	RT	MOF
140		ZIF-67	1 ppm	Rg₅₀/R₀ = 81.2 (50 ppm)	20 s	Non-Linear	250	MOF
141		Au-doped ZIF-67	10 ppm	22.19 Rg/Ra (100 ppm)	27 s	Non-Linear	220	MOF
142		ZnO/ZIF-CoZn	0.0019 ppm	27 Rₐ/Rg – 1	43 s	Linear	260	MOF
143		Hierarchical MOF-derived ZnO-Co3O4	1 ppm	29 Rₐ/Rg (5 ppm)	-	Linear	450	MOF
144		Sn-doped ZnO Nanosheets	0.52 ppb	213 Rₐ/Rg (10 ppm)	550 s	Linear	290	MOF
145		MOF-derived SnO2/ZnO	600 ppb	81.88% (10 ppm)	17 s	Linear	250	MOF
146		UiO-66-NH2 MOF	1 ppm	23% (1 ppm)	23 ± 0.25 s	-	60	MOF
151		α-Fe2O3	1 ppm	385.00%	19 s	Linear	265	CAP
153		Poly (4-vinyl phenol)	10 ppm	0.97 fF ppm⁻¹	4 min	Linear	RT	CAP
147		MOF (Cu-BTC)	250 ppm	28.10%	2.2 min	Linear	RT	CAP
12		Porous silicon (PSi)	10 µL of solvent	NR	4 min	Linear	RT	CAP
154		HKUST-1	5000 ppm	0.5 – 3 Δf/f	10 min	Linear	RT	CAP
148		SWCNT	352 ppb	10⁻³ – 10⁻¹ ΔC/C	Few seconds	Linear	RT	CAP
155		SWCNT+polycarbosilane(HC)	0.5 ppm	6.1 – 30 × 10⁻³ ΔC/C	4 s	Linear	RT	CAP
156		Graphene	1000 ppm	1.29×10⁻⁴ ΔC/C	NR	Linear	RT	CAP
157		ZIF-67	250 ppm	80.15 ×10⁴ ΔC/C	750 s	Linear	RT	CAP
158		Ti₃C₂Tx MXene	1 ppm	17.85 kHz/ppm (with planar film)	60 s	Linear	RT	CAP
159		Single-Layer Graphene	0.00013 µM	~140%	8 min	Linear	RT	CAP
160		Ti/TiO₂	1 ppm	199.00%	24 s	Non-Linear	170	CAP
161		copolymer phthalocyanine (Pc)	0 ppm	27.90%	~100 s	Non-Linear	RT	CAP

## Sheet2
#	Authors	Title	Publication Date	DOI

3	M. Ahmadipour et al.	Detection of breath acetone by semiconductor metal oxide nanostructures-based gas sensors: A review	2022	https://doi.org/10.1016/j.mssp.2022.106897
4	F. Usman et al.	A Review of Biosensors for Non-Invasive Diabetes Monitoring and Screening in Human Exhaled Breath	2019	https://doi.org/10.1109/ACCESS.2018.2887066
5	H. W. Baynes	Classification, pathophysiology, diagnosis and management of diabetes mellitus	2015	–
6	J. Zluklin et al.	A sustainable printed chitosan-based sensor for acetone detection	2023	https://doi.org/10.1109/PRIME.2023.10168179
7	K. Yan et al.	Design of a Breath Analysis System for Diabetes Screening and Blood Glucose Level Prediction	2014	https://doi.org/10.1109/TBME.2014.2329735
8	A. Amann et al.	The human volatilome: volatile organic compounds (VOCs) in exhaled breath, skin emanations, urine, feces and saliva	2014	–
9	V. Saasa et al.	Sensing technologies for detection of acetone in human breath for diabetes diagnosis and monitoring	2018	–
10	Y. Obeidat	The Most Common Methods for Breath Acetone Concentration Detection: A Review	2021	https://doi.org/10.1109/JSEN.2021.3074610
11	N. Lavanya et al.	MgNi2O3 nanoparticles as novel and versatile sensing material for non-enzymatic electrochemical sensing of glucose and conductometric determination of acetone	2020	https://doi.org/10.1016/j.jallcom.2020.152787
12	F. A. Harraz et al.	A capacitive chemical sensor based on porous silicon for detection of polar and non-polar organic solvents	2014	–
13	A. A. Baharuddin et al.	Advances in chemiresistive sensors for acetone gas detection	2019	–
14	L. Wang	Metal-organic frameworks for QCM-based gas sensors: A review	2020	–
15	N. Alizadeh, H. Jamalabadi and F. Tavoli	Breath acetone sensors as non-invasive health monitoring systems: A review	2019	–
16	U. Guth, W. Vonau and J. Zosel	Recent developments in electrochemical sensor application and technology—a review	2009	–
17	T. Ishihara and S. Matsubara	Capacitive type gas sensors	1998	–
18	U. Turaga et al.	Advances in materials for chemical, biological, radiological and nuclear (CBRN) protection clothing	2009	–
19	F. Chu et al.	Mass Spectrometry-Based Bioassensing and Biopsy Technology	2023	–
20	J. F. Tressler, S. Alkoy and R. E. Newnham	Piezoelectric sensors and sensor materials	1998	–
21	A. Ojha et al.	Current perspective on the role of insulin and glucagon in the pathogenesis and treatment of type 2 diabetes mellitus	2019	–
22	J. C. Ozougwu et al.	The pathogenesis and pathophysiology of type 1 and type 2 diabetes mellitus	2013	–
23	S. M. Raju	Illustrated Medical Biochemistry	2005	–
24	T. L. Mathew et al.	Technologies for clinical diagnosis using expired human breath analysis	2013	–
25	Z. Wang and C. Wang	Is breath acetone a biomarker of diabetes? A historical review on breath acetone measurements	2013	–